## Inventory
2026 RT Pass / Fail Rate
Process | Subarc | Handweld | Subarc | Handweld | Subarc | Handweld | Subarc | Handweld | Subarc | Handweld |  |  | Start | Finish
Job # | # of RT Shots | # of RT Shots | # of Accepted Shots | # of Accepted Shots | # of Rejected Shots | # of Rejected Shots | RT Pass Rate | RT Pass Rate | RT Failure Rate | RT Failure Rate | Combined Pass Rate | Material
016-25 | 6 | 0 | 6 | 0 | 0 | 0 | 100% | #DIV/0! | 0% | #DIV/0! | 100% | SA240-304-304L |  | 2026-01-27
019-25 | 6 | 0 | 6 | 0 | 0 | 0 | 100% | #DIV/0! | 0% | #DIV/0! | 100% | SA240-316/316L |  | 2026-01-27
062-25 | 1 | 0 | 1 | 0 | 0 | 0 | 100% | #DIV/0! | 0% | #DIV/0! | 100% | SA516-70 |  | 2026-01-16
063-25 | 1 | 0 | 1 | 0 | 0 | 0 | 100% | #DIV/0! | 0% | #DIV/0! | 100% | SA516-70 |  | 2026-01-16
064-25 | 8 | 0 | 7 | 0 | 1 | 0 | 87.5% | #DIV/0! | 12.5% | #DIV/0! | 87.5% | SA516-70 | 2026-01-16 | 2026-01-30
065-25 | 5 | 0 | 5 | 0 | 0 | 0 | 100% | #DIV/0! | 0% | #DIV/0! | 100% | SA516-70 | 2026-01-16 | 2026-02-05
066-25 | 5 | 0 | 5 | 0 | 0 | 0 | 100% | #DIV/0! | 0% | #DIV/0! | 100% | SA516-70 | 2026-01-30 | 2026-02-23
067-25 | 7 | 0 | 6 | 0 | 1 | 0 | 85.71% | #DIV/0! | 14.29% | #DIV/0! | 85.71% | SA516-70 | 2026-02-17
068-25 | 7 | 0 | 6 | 0 | 1 | 0 | 85.71% | #DIV/0! | 14.29% | #DIV/0! | 85.71% | SA516-70 | 2026-02-17
083-25 | 53 | 0 | 53 | 0 | 0 | 0 | 100% | #DIV/0! | 0% | #DIV/0! | 100% | SA240-316/316L | 2026-01-12
089-25 | 70 | 0 | 63 | 0 | 7 | 0 | 90% | #DIV/0! | 10% | #DIV/0! | 90% | SA240-AL2205 | 2026-01-16 | 2026-02-17
092-25 | 0 | 3 | 0 | 2 | 0 | 1 | #DIV/0! | 66.67% | #DIV/0! | 33.33% | 66.67% | SA240-316/316L | 2026-02-17
093-25 | 0 | 2 | 0 | 2 | 0 | 0 | #DIV/0! | 100% | #DIV/0! | 0% | 100% | SA240-316/316L | 2026-02-17
| 0 | 0 | 0 | 0 | 0 | 0 | #DIV/0! | #DIV/0! | #DIV/0! | #DIV/0! | #DIV/0! | SA506-70
| 0 | 0 | 0 | 0 | 0 | 0 | #DIV/0! | #DIV/0! | #DIV/0! | #DIV/0! | #DIV/0! | SA506-70
| 0 | 0 | 0 | 0 | 0 | 0 | #DIV/0! | #DIV/0! | #DIV/0! | #DIV/0! | #DIV/0! | SA506-70
| 0 | 0 | 0 | 0 | 0 | 0 | #DIV/0! | #DIV/0! | #DIV/0! | #DIV/0! | #DIV/0! | SA506-70
| 0 | 0 | 0 | 0 | 0 | 0 | #DIV/0! | #DIV/0! | #DIV/0! | #DIV/0! | #DIV/0! | SA506-70
| 0 | 0 | 0 | 0 | 0 | 0 | #DIV/0! | #DIV/0! | #DIV/0! | #DIV/0! | #DIV/0! | SA506-70
| 0 | 0 | 0 | 0 | 0 | 0 | #DIV/0! | #DIV/0! | #DIV/0! | #DIV/0! | #DIV/0! | SA506-70
| 0 | 0 | 0 | 0 | 0 | 0 | #DIV/0! | #DIV/0! | #DIV/0! | #DIV/0! | #DIV/0! | SA506-70
| 0 | 0 | 0 | 0 | 0 | 0 | #DIV/0! | #DIV/0! | #DIV/0! | #DIV/0! | #DIV/0! | SA506-70
| 0 | 0 | 0 | 0 | 0 | 0 | #DIV/0! | #DIV/0! | #DIV/0! | #DIV/0! | #DIV/0! | SA506-70
| 0 | 0 | 0 | 0 | 0 | 0 | #DIV/0! | #DIV/0! | #DIV/0! | #DIV/0! | #DIV/0! | SA506-70
| 0 | 0 | 0 | 0 | 0 | 0 | #DIV/0! | #DIV/0! | #DIV/0! | #DIV/0! | #DIV/0! | SA506-70
| 0 | 0 | 0 | 0 | 0 | 0 | #DIV/0! | #DIV/0! | #DIV/0! | #DIV/0! | #DIV/0! | SA506-70
| 0 | 0 | 0 | 0 | 0 | 0 | #DIV/0! | #DIV/0! | #DIV/0! | #DIV/0! | #DIV/0! | SA506-70
| 0 | 0 | 0 | 0 | 0 | 0 | #DIV/0! | #DIV/0! | #DIV/0! | #DIV/0! | #DIV/0! | SA506-70
| 0 | 0 | 0 | 0 | 0 | 0 | #DIV/0! | #DIV/0! | #DIV/0! | #DIV/0! | #DIV/0! | SA506-70
| 0 | 0 | 0 | 0 | 0 | 0 | #DIV/0! | #DIV/0! | #DIV/0! | #DIV/0! | #DIV/0! | SA506-70
| 0 | 0 | 0 | 0 | 0 | 0 | #DIV/0! | #DIV/0! | #DIV/0! | #DIV/0! | #DIV/0! | SA506-70
| 0 | 0 | 0 | 0 | 0 | 0 | #DIV/0! | #DIV/0! | #DIV/0! | #DIV/0! | #DIV/0! | SA506-70
| 0 | 0 | 0 | 0 | 0 | 0 | #DIV/0! | #DIV/0! | #DIV/0! | #DIV/0! | #DIV/0! | SA506-70
| 0 | 0 | 0 | 0 | 0 | 0 | #DIV/0! | #DIV/0! | #DIV/0! | #DIV/0! | #DIV/0! | SA506-70
| 0 | 0 | 0 | 0 | 0 | 0 | #DIV/0! | #DIV/0! | #DIV/0! | #DIV/0! | #DIV/0! | SA506-70
| 0 | 0 | 0 | 0 | 0 | 0 | #DIV/0! | #DIV/0! | #DIV/0! | #DIV/0! | #DIV/0! | SA506-70
| 0 | 0 | 0 | 0 | 0 | 0 | #DIV/0! | #DIV/0! | #DIV/0! | #DIV/0! | #DIV/0! | SA506-70
| 0 | 0 | 0 | 0 | 0 | 0 | #DIV/0! | #DIV/0! | #DIV/0! | #DIV/0! | #DIV/0! | SA506-70
| 0 | 0 | 0 | 0 | 0 | 0 | #DIV/0! | #DIV/0! | #DIV/0! | #DIV/0! | #DIV/0! | SA506-70
| 0 | 0 | 0 | 0 | 0 | 0 | #DIV/0! | #DIV/0! | #DIV/0! | #DIV/0! | #DIV/0! | SA506-70
| 0 | 0 | 0 | 0 | 0 | 0 | #DIV/0! | #DIV/0! | #DIV/0! | #DIV/0! | #DIV/0! | SA506-70
| 0 | 0 | 0 | 0 | 0 | 0 | #DIV/0! | #DIV/0! | #DIV/0! | #DIV/0! | #DIV/0! | SA506-70
| 0 | 0 | 0 | 0 | 0 | 0 | #DIV/0! | #DIV/0! | #DIV/0! | #DIV/0! | #DIV/0! | SA506-70
| 0 | 0 | 0 | 0 | 0 | 0 | #DIV/0! | #DIV/0! | #DIV/0! | #DIV/0! | #DIV/0! | SA506-70
| 0 | 0 | 0 | 0 | 0 | 0 | #DIV/0! | #DIV/0! | #DIV/0! | #DIV/0! | #DIV/0! | SA506-70
| 0 | 0 | 0 | 0 | 0 | 0 | #DIV/0! | #DIV/0! | #DIV/0! | #DIV/0! | #DIV/0! | SA506-70
| 0 | 0 | 0 | 0 | 0 | 0 | #DIV/0! | #DIV/0! | #DIV/0! | #DIV/0! | #DIV/0! | SA506-70
| 0 | 0 | 0 | 0 | 0 | 0 | #DIV/0! | #DIV/0! | #DIV/0! | #DIV/0! | #DIV/0! | SA506-70
| 0 | 0 | 0 | 0 | 0 | 0 | #DIV/0! | #DIV/0! | #DIV/0! | #DIV/0! | #DIV/0! | SA506-70
| 0 | 0 | 0 | 0 | 0 | 0 | #DIV/0! | #DIV/0! | #DIV/0! | #DIV/0! | #DIV/0! | SA506-70
| 0 | 0 | 0 | 0 | 0 | 0 | #DIV/0! | #DIV/0! | #DIV/0! | #DIV/0! | #DIV/0! | SA506-70
| 0 | 0 | 0 | 0 | 0 | 0 | #DIV/0! | #DIV/0! | #DIV/0! | #DIV/0! | #DIV/0! | SA506-70
| 0 | 0 | 0 | 0 | 0 | 0 | #DIV/0! | #DIV/0! | #DIV/0! | #DIV/0! | #DIV/0! | SA506-70
| 0 | 0 | 0 | 0 | 0 | 0 | #DIV/0! | #DIV/0! | #DIV/0! | #DIV/0! | #DIV/0! | SA506-70
| 0 | 0 | 0 | 0 | 0 | 0 | #DIV/0! | #DIV/0! | #DIV/0! | #DIV/0! | #DIV/0! | SA506-70
| 0 | 0 | 0 | 0 | 0 | 0 | #DIV/0! | #DIV/0! | #DIV/0! | #DIV/0! | #DIV/0! | SA506-70
| 0 | 0 | 0 | 0 | 0 | 0 | #DIV/0! | #DIV/0! | #DIV/0! | #DIV/0! | #DIV/0! | SA506-70
| 0 | 0 | 0 | 0 | 0 | 0 | #DIV/0! | #DIV/0! | #DIV/0! | #DIV/0! | #DIV/0! | SA506-70
| 0 | 0 | 0 | 0 | 0 | 0 | #DIV/0! | #DIV/0! | #DIV/0! | #DIV/0! | #DIV/0! | SA506-70
| 0 | 0 | 0 | 0 | 0 | 0 | #DIV/0! | #DIV/0! | #DIV/0! | #DIV/0! | #DIV/0! | SA506-70
| 0 | 0 | 0 | 0 | 0 | 0 | #DIV/0! | #DIV/0! | #DIV/0! | #DIV/0! | #DIV/0! | SA506-70
| 0 | 0 | 0 | 0 | 0 | 0 | #DIV/0! | #DIV/0! | #DIV/0! | #DIV/0! | #DIV/0! | SA506-70
| 0 | 0 | 0 | 0 | 0 | 0 | #DIV/0! | #DIV/0! | #DIV/0! | #DIV/0! | #DIV/0! | SA506-70
| 0 | 0 | 0 | 0 | 0 | 0 | #DIV/0! | #DIV/0! | #DIV/0! | #DIV/0! | #DIV/0! | SA506-70
| Subarc Welding | [5 empty] | Scale
| # of RT Shots | # Accepted | # Rejected | RT Pass Rate | RT Failure Rate |  | Pass Rate |  | Fail Rate
Total: | 169 | 159 | 10 | 94.08% | 5.917% |  | 100% - 90% |  | 0% - 10%
[7 empty] | 89% - 80% |  | 11% - 20%
| Hand Welding | [5 empty] | 79% - 0% |  | 21% - 100%
| # of RT Shots | # Accepted | # Rejected | RT Pass Rate | RT Failure Rate | [6 empty] | Subarc | Hand | Both |  | Total | Pass
Total: | 5 | 4 | 1 | 80% | 20% | [5 empty] | C/S Pass Rate | 91.18% | #DIV/0! | #DIV/0! | C/S Subarc | 34 | 31
[11 empty] | S/S Pass Rate | 100% | 80% | 90% | C/S Hand | 0 | 0
| Combined Welding | [9 empty] | Exotic Pass Rate | 90% | #DIV/0! | #DIV/0! | S/S Subarc | 53 | 53
| # of RT Shots | # Accepted | # Rejected | RT Pass Rate | RT Failure Rate | [9 empty] | S/S Hand | 5 | 4
Total | 174 | 163 | 11 | 93.68% | 6.322% | [9 empty] | Exotic Subarc | 70 | 63
[15 empty] | Exotic Hand | 0 | 0
|  | Subarc | Handweld | Subarc | Handweld | Subarc | Handweld | Subarc | Handweld | Total
Months |  | # of RT Shots | # of RT Shots | # of Accepted Shots | # of Accepted Shots | # of Rejected Shots | # of Rejected Shots | Pass Rate | Pass Rate | Pass Rate | 6 Months Moving Avg
January |  | 126 | 0 | 118 | 0 | 8 | 0 | 93.65% | N/A | 93.65% | 93.65%
February |  | 43 | 5 | 41 | 4 | 3 | 1 | 95.35% | 80% | 87.67% | 90.66%
March |  | 0 | 0 | 0 | 0 | 0 | 0 | #DIV/0! | #DIV/0! | #DIV/0! | #DIV/0!
April |  | 0 | 0 | 0 | 0 | 0 | 0 | #DIV/0! | #DIV/0! | #DIV/0! | #DIV/0!
May |  | 0 | 0 | 0 | 0 | 0 | 0 | #DIV/0! | #DIV/0! | #DIV/0! | #DIV/0!
June |  | 0 | 0 | 0 | 0 | 0 | 0 | #DIV/0! | #DIV/0! | #DIV/0! | #DIV/0!
July |  | 0 | 0 | 0 | 0 | 0 | 0 | #DIV/0! | #DIV/0! | #DIV/0! | #DIV/0!
August |  | 0 | 0 | 0 | 0 | 0 | 0 | #DIV/0! | #DIV/0! | #DIV/0! | #DIV/0!
September |  | 0 | 0 | 0 | 0 | 0 | 0 | #DIV/0! | #DIV/0! | #DIV/0! | #DIV/0!
October |  | 0 | 0 | 0 | 0 | 0 | 0 | #DIV/0! | #DIV/0! | #DIV/0! | #DIV/0!
November |  | 0 | 0 | 0 | 0 | 0 | 0 | #DIV/0! | #DIV/0! | #DIV/0! | #DIV/0!
December |  | 0 | 0 | 0 | 0 | 0 | 0 | #DIV/0! | #DIV/0! | #DIV/0! | #DIV/0! | As of 2/23/26
Total |  | 169 | 5 | 159 | 4 | 11 | 1

## Package
157-21 Ship Loose Checksheet
Package
Items |  | QC | Shipping
1/4" THK double shells (X6)
1/4" THK single shells (X3)
Top Cone (2 Pieces)
Flat Bottom (2 Pieces)
Rim Angle (X4)
N1 (Pipe & Flange)
N1 Vent
N1 Gasket & Hardware
N2 (Pipe & Flange)
N2 Repad (X2)
N3 (Pipe & Flange)
N3 Repad (X2)
N4 (Pipe, Flange, Blind, Gasket & Hardware)
N5 (Pipe & Flange)
N5 Repad (X2)
N6 (Pipe & Flange)
N7 (Pipe & Flange)
N8 (Pipe & Flange)
N9 (Pipe & Flange)
M1 (Pipe,Flange,Blind,Gasket,Davit Arm,Hardware)
M1 Repad (X2)
M2 (Pipe,Flange,Blind,Gasket,Davit Arm,Hardware)
M2 Repad (X2)
Handail W/ Toe Plate (X2)
Handrail post clips W/ hardware (X10)
Lift Lugs (X4)
Anchor Chair (X7)
Anchor Chair W/ Ground lug (X1)
Nameplate W/ Nameplate Bracket (X1)