## Sheet1
JOB # | 004-25 |  | PO # | 247729
MATERIALS OF CONSTRUCTION |  |  | DESIGN DATA | [10 empty] | 0"
SHELLS | SA240-316/316L |  | DESIGN AND FAB CODE | ASME SECT. VIII, DIV. 1 |  |  |  | YES | SA516-70 | SA53-B SMLS | SA105 B16.5 | ASME SECT. VIII, DIV. 1 | 0.7 | 1/16" | SA53-B SMLS
HEADS | SA240-316/316L |  | CERT STAMP REQ'D | NOT REQ'D |  |  |  | NOT REQ'D | SA36 | SA53-B WLD | SA182-304/304L B16.5 | API 650 | 0.85 | 1/8" | SA53-B WLD
RIM ANGLE | SA240-316/316L |  | DESIGN PRESSURE | ATM |  |  |  | N/A | SA240-304/304L | SA312-304/304L SMLS | SA182-316/316L B16.5 | N/A | 1 | 3/16" | SA312-304/304L SMLS
NOZZLE NECKS |  | SA312-316/316L WLD | DESIGN TEMPERATURE | 120° F |  |  |  |  | SA240-316/316L | SA312-304/304L WLD | SA182F-AL2205 B16.5 |  | N/A | 1/4" | SA312-304/304L WLD
NOZZLE FLANGES | SA182-316/316L B16.5 |  | MIN. DESIGN METAL TEMP | -20° F |  |  |  |  | SA240-AL2205 | SA312-316/316L SMLS | SB575-C276 B16.5 |  |  | N/A | SA312-316/316L SMLS
MANWAY NECKS |  |  | OPERATING PRESSURE | [5 empty] | SB575-C276 | SA312-316/316L WLD | N/A |  |  |  | SA312-316/316L WLD
MANWAY FLANGES |  |  | OPERATING TEMPERATURE | [5 empty] | N/A | SA790-AL2205 SMLS |  |  |  |  | SA790-AL2205 SMLS
GASKETS |  |  | JOINT EFFICIENCY HEADS | 0.7 | [5 empty] | SA790-AL2205 WLD |  |  |  |  | SA790-AL2205 WLD
BOLTS/STUDS |  |  | JOINT EFFICIENCY SHELL | 0.7 | [5 empty] | SB619-C276 SMLS |  |  |  |  | SB619-C276 SMLS
NUTS |  |  | CORROSION ALLOWANCE | 0" | [5 empty] | SB619-C276 WLD |  |  |  |  | SB619-C276 WLD
REPADS |  |  | SPECIFIC GRAVITY | 1 | [5 empty] | N/A |  |  |  |  | SA516-70
COUPLINGS |  |  | EARTHQUAKE ZONE | SS | 0.3 | S1 | 0.094 | [7 empty] | SA36
SUPPORTS/HOLD DOWNS | SA240-304/304L |  | WIND LOAD | 109 |  | MPH | [8 empty] | SA240-304/304L
LIFTING LUGS | SA240-304/304L |  | STRESS RELIEF | NOT REQ'D | [10 empty] | SA240-316/316L
INSULATION RINGS |  |  | RADIOGRAPHIC EXAM | NOT REQ'D | [10 empty] | SA240-AL2205
GROUND LUGS | SA240-304/304L |  | DYE PENETRANT EXAM | NOT REQ'D |  |  |  |  | SA-193 B7 (Zinc Plated) | SA-194 2H (Zinc Plated) |  |  |  |  | SB575-C276
DIVIDER PLATES | SA240-316/316L |  | MAGNETIC PARTICLE EXAM | NOT REQ'D |  |  |  |  | SA-193 B8 | SA-194 8 |  |  |  |  | N/A
POISON PADS |  |  | HYDROSTATIC TEST | NOT REQ'D |  |  |  |  | SA-193 B8M | SA-194 B8M
AGITATOR BRIDGE | SA36 |  | PNEUMATIC TEST | YES |  |  |  |  | N/A | N/A
AGITATOR MOUNTING PLATE | SA36 |  | JKT HYDRO TEST
HANDRAIL CLIPS |  |  | JKT DESIGN AND FAB CODE | [6 empty] | SA516-70 |  | SA105 B16.5
PLATFORM |  |  | JKT CERT STAMP REQ'D | [6 empty] | SA36 |  | SA182-304/304L B16.5
PLATFORM CLIPS |  |  | JKT DESIGN PRESSURE | [6 empty] | SA240-304/304L |  | SA182-316/316L B16.5
DIPTUBE SUPPORT |  |  | JKT DESIGN TEMPERATURE | [6 empty] | SA240-316/316L |  | SA182F-AL2205 B16.5
JACKET SHELL |  |  | JKT MIN. DESIGN METAL TEMP. | [6 empty] | SA240-AL2205 |  | SB575-C276 B16.5
JACKET HEADS |  |  | JKT OPERATING PRESSURE | [6 empty] | SB575-C276 |  | SA516-70
JACKET NOZZLE NECKS |  |  | JKT OPERATING TEMP. | [6 empty] | SA53-B SMLS |  | SA36
JACKET NOZZLE FLANGES |  |  | JKT JOINT EFFICIENCY HEADS | [6 empty] | SA53-B WLD |  | SA240-304/304L
COIL SHELL |  |  | JKT JOINT EFFICIENCY SHELL
COIL HEADS |  |  | COIL HYDRO TEST | [6 empty] | SA312-304/304L SMLS |  | SA240-316/316L
COIL NOZZLE NECKS |  |  | COIL DESIGN AND FAB CODE | [6 empty] | SA312-304/304L WLD |  | SA240-AL2205
COIL NOZZLE FLANGES |  |  | COIL CERT STAMP REQ'D | [6 empty] | SA312-316/316L SMLS |  | SB575-C276
|  |  | COIL DESIGN PRESSURE | [6 empty] | SA312-316/316L WLD |  | N/A
|  |  | COIL DESIGN TEMPERATURE | [6 empty] | SA790-AL2205 SMLS
|  |  | COIL MIN. DESIGN METAL TEMP. | [6 empty] | SA790-AL2205 WLD
|  |  | COIL OPERATING PRESSURE | [6 empty] | SB619-C276 SMLS
|  |  | COIL OPERATING TEMP. | [6 empty] | SB619-C276 WLD
|  |  | COIL JOINT EFFICIENCY HEADS | [6 empty] | N/A
COIL JOINT EFFICIENCY SHELL
VESSEL FINISH
INTERIOR WELD TREATMENT | SAVANNAH TANK STANDARD | [7 empty] | SAVANNAH TANK STANDARD |  | MILL FINISH
EXTERIOR WELD TREATMENT | SAVANNAH TANK STANDARD | [7 empty] | WELDS GROUND SMOOTH (NOT FLUSH) |  | 2B FINISH
INTERIOR FINISH | MILL FINISH | [7 empty] | WELDS GROUND SMOOTH & FLUSH |  | #4 POLISH
EXTERIOR FINISH | MILL FINISH | [7 empty] | N/A |  | LINING
INSULATION | none | [9 empty] | SEE BELOW FOR PAINT SPEC
PAINTING | none
SPARES
GASKETS | none
BOLTS & NUTS | none
LOOSE ITEMS
none
QC DOCUMENTATION
WPS
PQRS
WELD PROCEDURES
MTRS
QUALITY MANUAL
X-RAY READER SHEETS
COPY OF CALCS
OTHER DOCUMENTATION
APPLICABLE SPECS TO BE REVIEWED FOR JOB
SPECIAL INSTRUCTIONS